## Tabelle1
The number of repetition points | Pretreatment Temp.[degC] | Pretreatment Time[min] | Pe time[min] | GC time[min] | (Pi open)[kPa] |  |  |  |  | (Pe)[kPa] |  |  |  |  | Adsorption amount per unit[ml(STP)/g] |  |  |  |  | Partial pressure ratio[%] |  |  |  |  | Mole fraction ratio in gas phase[%] |  |  |  |  | Mole fraction ratio in Adsorption phase[%]
[5 empty] | propane | propylene |  |  | total | propane | propylene |  |  | total | propane | propylene |  |  | total | propane | propylene |  |  | total | propane | propylene |  |  | total | propane | propylene |  |  | total
1 | 25 | 5 | 60 | 2020-10-20 20:33 | 95.74437 | 95.89684 | 0 | 0 | 191.6412 | 62.09347 | 94.91425 | 0 | 0 | 155.2427 | 166.8726 | 18.34651 | 0 | 0 | 185.2191 | 40% | 61.14% | 0% | 0% | 100% | 39.46% | 60.54% | 0% | 0% | 100% | 90.09% | 9.905% | 0% | 0% | 100%
2 | 25 | 5 | 60 | 2020-10-21 01:42 | 192.1119 | 192.2199 | 0 | 0 | 384.3318 | 171.319 | 195.2431 | 0 | 0 | 356.272 | 148.1809 | 48.18805 | 0 | 0 | 196.3689 | 48.09% | 54.8% | 0% | 0% | 100% | 46.73% | 53.27% | 0% | 0% | 100% | 75.46% | 24.54% | 0% | 0% | 100%
3 | 25 | 5 | 60 | 2020-10-21 07:47 | 303.948 | 303.9744 | 0 | 0 | 607.9224 | 309.5086 | 322.6649 | 0 | 0 | 600.3292 | 112.6526 | 92.79473 | 0 | 0 | 205.4474 | 51.56% | 53.75% | 0% | 0% | 100% | 49.06% | 50.94% | 0% | 0% | 100% | 54.83% | 45.17% | 0% | 0% | 100%